## Sheet1
uni | sigma | tau | sig_mean | tau_mean | phy | Nf | logN |  |  |  | experiment | experiment(log) | predict(log) | predicted from TDA(log) | predicted from TDA | 0 | 0 | 0.30103 | -0.30103
| 485.5 | 0 | 0 | 0 | 0 | 917 | 2.962369 | 3.034682 | multiaxial | proportional_350K | 1338786 | 6.126711 | 6.7258 | 6.476034 | 2992500 | 2 | 2 | 2.30103 | 1.69897
| 400.1 | 0 | 0 | 0 | 0 | 3073 | 3.487563 | 3.502091 |  |  | 1745638 | 6.241954 | 6.7258 | 6.476034 | 2992500 | 3 | 3 | 3.30103 | 2.69897
| 349.7 | 0 | 0 | 0 | 0 | 7144 | 3.853941 | 3.869208 |  | proportional_350k_edit | 5106200 | 6.708098 | 6.5969 | 6.39249 | 2468821 | 4 | 4 | 4.30103 | 3.69897
| 361.6 | 0 | 0 | 0 | 0 | 9112 | 3.959614 | 3.774521 |  | non_proportional | 1191522 | 6.076102 | 6.1248 | 6.092696 | 1237931 | 5 | 5 | 5.30103 | 4.69897
| 299.6 | 0 | 0 | 0 | 0 | 27011 | 4.431541 | 4.338526 |  | non_proportional_edited | 405053 | 5.607512 | 5.8193 | 6.79167 | 6189701 | 6 | 6 | 6.30103 | 5.69897
| 240 | 0 | 0 | 0 | 0 | 99287 | 4.996892 | 5.112828 | [7 empty] | 7 | 7 | 7.30103 | 6.69897
| 200.2 | 0 | 0 | 0 | 0 | 919687 | 5.96364 | 5.84736 | uniaxial | felix450 | 5956555 | 6.774995 | 6.2232 | 6.806063 | 6398280
[8 empty] | 7.240578 |  |  | 1971920 | 6.294889 | 6.2232 | 6.806063 | 6398280
[8 empty] | 5.548537 |  |  | 2905820 | 6.463269 | 6.2232 | 6.806063 | 6398280
[8 empty] | 5.642107 |  | felix450_edited | 1196807 | 6.078024 | 5.7852 | 6.106478 | 1277845.8
| 268.1 | 0 | 268.2 | 0 | 0 | 5275 | 3.722222 | 3.049141 |  | linear489 | 2112921 | 6.324883 | 5.7394 | 6.106478 | 1277845.8
| 284.7 | 0 | 221.3 | 0 | 0 | 6144 | 3.788451 | 3.096449 |  | linear489_edited | 736909 | 5.867414 | 5.3963 | 5.981954 | 959300
| 280.1 | 0 | 159.9 | 0 | 0 | 12288 | 4.089481 | 3.417175
| 220.1 | 0 | 220 | 0 | 0 | 17885 | 4.252489 | 3.752799
| 200.5 | 0 | 200.5 | 0 | 0 | 34956 | 4.543522 | 4.128858
| 177.6 | 0 | 177.7 | 0 | 0 | 54680 | 4.737829 | 4.664417
| 146.6 | 0 | 146.6 | 0 | 0 | 209237 | 5.320638 | 5.630778
| 133 | 0 | 133.1 | 0 | 0 | 1075867 | 6.031759 | 6.180173
6.880276
| 143.9 | 0 | 240.4 | 0 | 0 | 79324 | 4.899405 | 5.00473
| 455.5 | 0 | 54.2 | 0 | 0 | 871 | 2.940018 | 2.847602
| 404 | 0 | 103.8 | 0 | 0 | 1045 | 3.019116 | 2.848016
| 353.7 | 0 | 152.5 | 0 | 0 | 2862 | 3.45667 | 2.907334
| 203.2 | 0 | 303.5 | 0 | 0 | 7315 | 3.864214 | 3.589347
| 153 | 0 | 354.8 | 0 | 0 | 14782 | 4.169733 | 4.182246
| 121.7 | 0 | 384.6 | 0 | 0 | 24979 | 4.397575 | 4.801762
4.696543
6.50866
6.82201
| 0 | 286.6 | 0 | 0 | 0 | 1807 | 3.256958 | 3.375223
| 0 | 251 | 0 | 0 | 0 | 3537 | 3.548635 | 3.723479
| 0 | 254.2 | 0 | 0 | 0 | 4291 | 3.632559 | 3.68872
| 0 | 203.3 | 0 | 0 | 0 | 18842 | 4.275127 | 4.352273
| 0 | 219 | 0 | 0 | 0 | 20271 | 4.306875 | 4.119066
| 0 | 190.3 | 0 | 0 | 0 | 178065 | 5.250579 | 4.570483
| 0 | 167.8 | 0 | 0 | 0 | 308144 | 5.488754 | 5.01669
| 0 | 192 | 0 | 0 | 0 | 328816 | 5.516953 | 4.540489
| 0 | 136.5 | 0 | 0 | 0 | 403731 | 5.606092 | 5.845083
| 0 | 146.9 | 0 | 0 | 0 | 428510 | 5.631961 | 5.535844
| 0 | 110.8 | 0 | 0 | 0 | 805783 | 5.906218 | 6.821089
| 0 | 124.5 | 0 | 0 | 0 | 913545 | 5.96073 | 6.257119
| 0 | 125.8 | 0 | 0 | 0 | 1005181 | 6.002244 | 6.209189
| 0 | 101 | 0 | 0 | 0 | 3867638 | 6.587446 | 7.305092
| 0 | 188.5 | 200 | 0 | 0 | 12739 | 4.105135 | 3.794302
| 0 | 192 | -200 | 0 | 0 | 52986 | 4.724161 | 5.900891
| 0 | 189.8 | 293.1 | 0 | 0 | 4394 | 3.64286 | 3.501618
| 0 | 196.7 | -293.1 | 0 | 0 | 84946 | 4.929143 | 6.82298
| 0 | 134.2 | 289.8 | 0 | 0 | 30192 | 4.479892 | 4.537461
| 0 | 135.4 | 288.7 | 0 | 0 | 25167 | 4.400831 | 4.511483
| 0 | 138.8 | -296.4 | 0 | 0 | 2609732 | 6.416596 | 8.889945
| 0 | 135.6 | -389.1 | 0 | 0 | 2216739 | 6.345715 | 11.16516
| 0 | 131.6 | 391.6 | 0 | 0 | 14489 | 4.161038 | 4.272878
| 351.3 | 222 | 0 | 0 | 90 | 1967 | 3.293804 | 3.325465
| 165.6 | 216.2 | 0 | 0 | 90 | 9174 | 3.962559 | 3.726932
| 127.2 | 170.5 | 0 | 0 | 90 | 59194 | 4.772278 | 4.462038
| 166.1 | 110.4 | 0 | 0 | 90 | 136646 | 5.135597 | 5.717611
| 201.3 | 130 | 0 | 0 | 90 | 45500 | 4.658011 | 4.995473
| 153.5 | 110.3 | 0 | 0 | 90 | 662627 | 5.821269 | 5.933726
| 137.4 | 79.7 | 0 | 0 | 90 | 1018000 | 6.007748 | 6.797223
| 132.4 | 96.8 | 0 | 0 | 90 | 1031190 | 6.013339 | 6.587345

## Sheet2
uni | sigma | epsilon | energy | Nf | logN |  | pure shear | tau | gama | energy | Nf | logN
[6 empty] | 2.404633 | [6 empty] | 2.791055
[6 empty] | 2.387147 | [6 empty] | 2.729864
[6 empty] | 2.430883 | [6 empty] | 3.041928
[6 empty] | 2.47976 |  | 286.6 | 0.0107 | 1.53331 | 1807 | 3.256958 | 3.184814
[6 empty] | 2.608035 |  | 251 | 0.0093 | 1.16715 | 3537 | 3.548635 | 3.457457
[6 empty] | 2.617596 |  | 254.2 | 0.0093 | 1.18203 | 4291 | 3.632559 | 3.422534
[6 empty] | 2.644968 |  | 203.3 | 0.0075 | 0.762375 | 18842 | 4.275127 | 4.10424
| 485.5 | 0.0072 | 1.7478 | 917 | 2.962369 | 2.876695 |  | 219 | 0.008 | 0.876 | 20271 | 4.306875 | 3.922204
| 400.1 | 0.0056 | 1.12028 | 3073 | 3.487563 | 3.43245 |  | 190.3 | 0.0069 | 0.656535 | 178065 | 5.250579 | 4.34397
| 349.7 | 0.0049 | 0.856765 | 7144 | 3.853941 | 3.717527 |  | 167.8 | 0.006 | 0.5034 | 308144 | 5.488754 | 4.662912
| 361.6 | 0.0051 | 0.92208 | 9112 | 3.959614 | 3.631939 |  | 192 | 0.0069 | 0.6624 | 328816 | 5.516953 | 4.304253
| 299.6 | 0.0042 | 0.62916 | 27011 | 4.431541 | 4.059888 |  | 136.5 | 0.005 | 0.34125 | 403731 | 5.606092 | 5.539634
| 240 | 0.0034 | 0.408 | 99287 | 4.996892 | 4.665476 |  | 146.9 | 0.0055 | 0.403975 | 428510 | 5.631961 | 5.393473
| 200.2 | 0.0028 | 0.28028 | 919687 | 5.96364 | 5.534199 |  | 110.8 | 0.004 | 0.2216 | 805783 | 5.906218 | 6.358028
| 150 | 0.0021 | 0.1575 | 1063477 | 6.026728 | 6.84533 |  | 124.5 | 0.0046 | 0.28635 | 913545 | 5.96073 | 5.955261
| 214.9 | 0.003 | 0.32235 | 1090639 | 6.037681 | 5.459955 |  | 125.8 | 0.0045 | 0.28305 | 1005181 | 6.002244 | 5.859154
| 210.1 | 0.0029 | 0.304645 | 1108763 | 6.044839 | 5.245151 |  | 101 | 0.0036 | 0.1818 | 3867638 | 6.587446 | 6.95362